## Sheet1
Product | Data Sheet | V<sub>RRM</sub> [V] | T<sub>vj</sub> [°C] max | Clamping force [kn] min | Clamping force [kn] max | Housing | Configuration | I<sub>FAVM</sub>/T<sub>C</sub> [A/°C] @180° el sin | I<sub>FSM</sub> [A] @10ms, Tvj max | ∫I<sup>2</sup>dt [A<sup>²</sup>s · 10<sup>3</sup>] @10ms, Tvj max | V<sub>F</sub>/I<sub>F</sub> [V/kA] @Tvj max | I<sub>RM</sub> [A] @IF = IFAVM, di/dt = 50 A/µs max | R<sub>thJC</sub> [K/kW] @180° el sin max
D1461S45T | https://www.infineon.com/dgdl/Infineon-D1461S-DS-v01_01-en_de.pdf?fileId=db3a304412b407950112b42fb8fd4d32 | 4500 | 140 | 27.0 | 45.0 | Disc dia 100mm height 26mm / Ceramic | GTO - Freewheeling Diodes | 1460/85 | 28000 | 5120 | 2.5/2.5 | 840 | 12.5
D921S45T | https://www.infineon.com/dgdl/Infineon-D921S -DS-v01_01-en_de.pdf?fileId=db3a304412b407950112b42fb61d4d0f | 4500 | 140 | 27.0 | 45.0 | Disc dia 100mm height 26mm / Ceramic | GTO - Freewheeling Diodes | 1380/85 | 28000 | 2650 | 2.6/2.5 | 800 | 12.5
D1381S45T | https://www.infineon.com/dgdl/Infineon-D1381S-DS-v01_01-en_de.pdf?fileId=db3a304412b407950112b42fb6c84d17 | 4500 | 140 | 27.0 | 35.0 | Disc dia 100mm height 26mm / Ceramic | GTO - Freewheeling Diodes | 1380/85 | 28000 | 5120 | 2.6/2.5 | 700 | 12.5
D1251S45T | https://www.infineon.com/dgdl/Infineon-D1251S-DS-v01_01-en_de.pdf?fileId=db3a304412b407950112b42fb6704d13 | 4500 | 140 | 15.0 | 36.0 | Disc dia 76mm height 14mm / Ceramic | GTO - Freewheeling Diodes | 1310/85 | 18000 | 1620 | 2.5/2.5 | 800 | 14.0
D721S45T | https://www.infineon.com/dgdl/Infineon-D721S-DS-v01_01-en_de.pdf?fileId=db3a304412b407950112b42fb8994d2e | 4500 | 125 | 15.0 | 36.0 | Disc dia 75mm height 26mm / Ceramic | GTO - Freewheeling Diodes | 720/85 | 15000 | 1300 | 3.5/2.5 | 600 | 18.0
D721S35T VF | https://www.infineon.com/dgdl/Infineon-D721S-DS-v01_01-en_de.pdf?fileId=db3a304412b407950112b42fb8994d2e | 3500 | 125 | 15.0 | 36.0 | Disc dia 75mm height 26mm / Ceramic | GTO - Freewheeling Diodes | 720/85 | 15000 | 1300 | 3.5/2.5 | 600 | 18.0
D690S26T | https://www.infineon.com/dgdl/Infineon-D690S-DS-v03_00-en_de.pdf?fileId=db3a304323b87bc201240a2b364b4794 | 2600 | 150 | 10.0 | 24.0 | Disc dia 58mm height 26mm / Ceramic | Fast Rectifier Diodes | 690/100 | 11500 | 661 | 2.7/3.0 | 230 | 39.0
D690S24T | https://www.infineon.com/dgdl/Infineon-D690S-DS-v03_00-en_de.pdf?fileId=db3a304323b87bc201240a2b364b4794 | 2400 | 150 | 10.0 | 24.0 | Disc dia 58mm height 26mm / Ceramic | Fast Rectifier Diodes | 690/100 | 11500 | 661 | 2.7/3.0 | 230 | 39.0
D690S22T | https://www.infineon.com/dgdl/Infineon-D690S-DS-v03_00-en_de.pdf?fileId=db3a304323b87bc201240a2b364b4794 | 2200 | 150 | 10.0 | 24.0 | Disc dia 58mm height 26mm / Ceramic | Fast Rectifier Diodes | 690/100 | 11500 | 661 | 2.7/3.0 | 230 | 39.0
D690S20T | https://www.infineon.com/dgdl/Infineon-D690S-DS-v03_00-en_de.pdf?fileId=db3a304323b87bc201240a2b364b4794 | 2000 | 150 | 10.0 | 24.0 | Disc dia 58mm height 26mm / Ceramic | Fast Rectifier Diodes | 690/100 | 11500 | 661 | 3.7/3.0 | 230 | 39.0
D650S14T QR | https://www.infineon.com/dgdl/Infineon-D650S-DS-v01_00-en_de.pdf?fileId=db3a304323b87bc201240a292250478f | 1400 | 150 | 6.0 | 14.5 | Disc dia 58mm height 26mm / Ceramic | Fast Rectifier Diodes | 650/96 | 10100 | 510 | 2.25/2.7 | 122 | 48.0
D650S14T | https://www.infineon.com/dgdl/Infineon-D650S-DS-v01_00-en_de.pdf?fileId=db3a304323b87bc201240a292250478f | 1400 | 150 | 6.0 | 14.5 | Disc dia 58mm height 26mm / Ceramic | Fast Rectifier Diodes | 650/96 | 10100 | 510 | 2.25/2.7 | 122 | 48.0
D650S12T | https://www.infineon.com/dgdl/Infineon-D650S-DS-v01_00-en_de.pdf?fileId=db3a304323b87bc201240a292250478f | 1200 | 150 | 6.0 | 14.5 | Disc dia 58mm height 26mm / Ceramic | Fast Rectifier Diodes | 650/96 | 10100 | 510 | 2.25/2.7 | 122 | 48.0
D371S45T | https://www.infineon.com/dgdl/Infineon-D371S-DS-v01_01-en_de.pdf?fileId=db3a304412b407950112b42fb7e44d26 | 4500 | 125 | 10.0 | 16.0 | Disc dia 58mm height 26mm / Ceramic | Fast Rectifier Diodes | 330/85 | 6000 | 180 | 3.9/1.2 | 500 | 18.0
D450S20T | https://www.infineon.com/dgdl/Infineon-D450S-DS-v03_01-en_de.pdf?fileId=db3a3043284aacd80128a61c8989008a | 2000 | 150 | 3.2 | 7.6 | Disc dia 42mm height 14mm / Ceramic | Fast Rectifier Diodes | 443/100 | 4600 | 106 | 2.25/1.2 | 160 | 57.0
D450S16T | https://www.infineon.com/dgdl/Infineon-D450S-DS-v03_01-en_de.pdf?fileId=db3a3043284aacd80128a61c8989008a | 1600 | 150 | 3.2 | 7.6 | Disc dia 42mm height 14mm / Ceramic | Fast Rectifier Diodes | 443/100 | 4600 | 106 | 2.25/1.2 | 160 | 57.0
D291S45T | https://www.infineon.com/dgdl/Infineon-D291S-DS-v01_01-en_de.pdf?fileId=db3a304412b407950112b42fb7814d22 | 4500 | 125 | 9.0 | 13.0 | Disc dia 58mm height 26mm / Ceramic | Fast Rectifier Diodes | 290/85 | 4500 | 100 | 4.15/1.2 | 500 | 40.0